## LT_ITO
nm | n | k
381.203583 | 2.220499 | 0.000278
382.375854 | 2.217369 | 0.000281
383.555359 | 2.214313 | 0.000284
384.742188 | 2.211329 | 0.000287
385.936371 | 2.208412 | 0.000289
387.138 | 2.20556 | 0.000292
388.347107 | 2.202771 | 0.000295
389.563812 | 2.200042 | 0.000298
390.788177 | 2.19737 | 0.000302
392.020233 | 2.194754 | 0.000305
393.260071 | 2.192191 | 0.000308
394.507813 | 2.189678 | 0.000311
395.763489 | 2.187215 | 0.000314
397.027161 | 2.184799 | 0.000318
398.298981 | 2.182429 | 0.000321
399.578918 | 2.180102 | 0.000324
400.867126 | 2.177817 | 0.000328
402.163696 | 2.175572 | 0.000331
403.468658 | 2.173367 | 0.000335
404.782135 | 2.171199 | 0.000338
406.104156 | 2.169067 | 0.000342
407.434875 | 2.16697 | 0.000346
408.774323 | 2.164907 | 0.000349
410.12262 | 2.162876 | 0.000353
411.479828 | 2.160876 | 0.000357
412.846039 | 2.158906 | 0.000361
414.221375 | 2.156965 | 0.000365
415.605896 | 2.155053 | 0.000369
416.999695 | 2.153167 | 0.000373
418.402893 | 2.151307 | 0.000377
419.815521 | 2.149473 | 0.000381
421.237732 | 2.147663 | 0.000385
422.669617 | 2.145876 | 0.00039
424.111328 | 2.144112 | 0.000394
425.562836 | 2.142369 | 0.000398
427.024353 | 2.140648 | 0.000403
428.495941 | 2.138947 | 0.000407
429.977722 | 2.137265 | 0.000412
431.469788 | 2.135602 | 0.000416
432.972229 | 2.133958 | 0.000421
434.485168 | 2.132331 | 0.000426
436.008698 | 2.130721 | 0.000431
437.542969 | 2.129128 | 0.000436
439.088043 | 2.12755 | 0.000441
440.644104 | 2.125987 | 0.000446
442.211243 | 2.124439 | 0.000451
443.789551 | 2.122905 | 0.000456
445.37915 | 2.121385 | 0.000461
446.980225 | 2.119877 | 0.000466
448.592834 | 2.118382 | 0.000472
450.217102 | 2.116899 | 0.000477
451.85318 | 2.115428 | 0.000483
453.501129 | 2.113968 | 0.000488
455.161224 | 2.112519 | 0.000494
456.833496 | 2.111079 | 0.0005
458.518127 | 2.10965 | 0.000506
460.215179 | 2.10823 | 0.000512
461.924896 | 2.106818 | 0.000518
463.647308 | 2.105416 | 0.000524
465.38266 | 2.104022 | 0.00053
467.131042 | 2.102635 | 0.000537
468.892578 | 2.101256 | 0.000543
470.66748 | 2.099884 | 0.00055
472.455872 | 2.098518 | 0.000556
474.257904 | 2.097159 | 0.000563
476.07373 | 2.095806 | 0.00057
477.903503 | 2.094458 | 0.000577
479.747406 | 2.093116 | 0.000584
481.605621 | 2.091779 | 0.000591
483.47821 | 2.090446 | 0.000599
485.36554 | 2.089117 | 0.000606
487.267517 | 2.087793 | 0.000614
489.18457 | 2.086472 | 0.000621
491.116699 | 2.085155 | 0.000629
493.064148 | 2.08384 | 0.000637
495.027161 | 2.082528 | 0.000645
497.005859 | 2.081219 | 0.000653
499.000397 | 2.079912 | 0.000661
501.011047 | 2.078607 | 0.00067
503.037933 | 2.077303 | 0.000678
505.081299 | 2.076 | 0.000687
507.141357 | 2.074698 | 0.000696
509.218262 | 2.073397 | 0.000705
511.312256 | 2.072097 | 0.000714
513.423523 | 2.070796 | 0.000724
515.552368 | 2.069495 | 0.000733
517.698853 | 2.068194 | 0.000743
519.863342 | 2.066892 | 0.000753
522.046021 | 2.065588 | 0.000763
524.247009 | 2.064284 | 0.000773
526.466736 | 2.062977 | 0.000783
528.705322 | 2.061669 | 0.000794
530.963013 | 2.060359 | 0.000804
533.240051 | 2.059046 | 0.000815
535.536621 | 2.05773 | 0.000826
537.853149 | 2.056411 | 0.000838
540.189819 | 2.055089 | 0.000849
542.546875 | 2.053762 | 0.000861
544.924622 | 2.052433 | 0.000873
547.323242 | 2.051098 | 0.000885
549.743103 | 2.049759 | 0.000897
552.184448 | 2.048416 | 0.00091
554.647583 | 2.047067 | 0.000923
557.132751 | 2.045712 | 0.000936
559.64032 | 2.044352 | 0.000949
562.170593 | 2.042986 | 0.000963
564.723816 | 2.041614 | 0.000977
567.300354 | 2.040234 | 0.000991
569.900513 | 2.038848 | 0.001005
572.524536 | 2.037454 | 0.00102
575.172974 | 2.036052 | 0.001035
577.845947 | 2.034643 | 0.00105
580.543823 | 2.033225 | 0.001065
583.267151 | 2.031798 | 0.001081
586.016052 | 2.030363 | 0.001097
588.790894 | 2.028918 | 0.001114
591.592285 | 2.027463 | 0.001131
594.420471 | 2.025998 | 0.001148
597.275757 | 2.024522 | 0.001165
600.15863 | 2.023036 | 0.001183
603.069458 | 2.021538 | 0.001201
606.008667 | 2.020029 | 0.00122
608.976685 | 2.018508 | 0.001239
611.973938 | 2.016974 | 0.001258
615.000793 | 2.015427 | 0.001278
618.057739 | 2.013867 | 0.001298
621.145264 | 2.012294 | 0.001318
624.263794 | 2.010706 | 0.001339
627.413757 | 2.009104 | 0.001361
630.595703 | 2.007486 | 0.001383
633.810059 | 2.005853 | 0.001405
637.057312 | 2.004204 | 0.001428
640.338074 | 2.002539 | 0.001452
643.652771 | 2.000857 | 0.001475
647.002014 | 1.999157 | 0.0015
650.386292 | 1.997439 | 0.001525
653.806091 | 1.995703 | 0.00155
657.262085 | 1.993947 | 0.001576
660.754822 | 1.992172 | 0.001603
664.284851 | 1.990377 | 0.00163
667.852844 | 1.98856 | 0.001658
671.45929 | 1.986723 | 0.001687
675.104919 | 1.984863 | 0.001716
678.790405 | 1.982981 | 0.001746
682.516357 | 1.981076 | 0.001777
686.283386 | 1.979146 | 0.001808
690.092285 | 1.977192 | 0.00184
693.943665 | 1.975213 | 0.001873
697.838257 | 1.973207 | 0.001907
701.776855 | 1.971174 | 0.001941
705.760132 | 1.969115 | 0.001976
709.78894 | 1.967026 | 0.002013
713.863892 | 1.964908 | 0.00205
717.985962 | 1.962761 | 0.002088
722.155884 | 1.960582 | 0.002127
726.374634 | 1.958372 | 0.002166
730.642883 | 1.956129 | 0.002207
734.961548 | 1.953852 | 0.002249
739.331665 | 1.95154 | 0.002292
743.754028 | 1.949193 | 0.002337
748.229614 | 1.94681 | 0.002382
752.759399 | 1.944389 | 0.002429
757.344299 | 1.941928 | 0.002476
761.985474 | 1.939428 | 0.002525
766.683838 | 1.936887 | 0.002576
771.440552 | 1.934303 | 0.002627
776.256592 | 1.931676 | 0.002681
781.133179 | 1.929004 | 0.002735
786.071411 | 1.926286 | 0.002791
791.07251 | 1.92352 | 0.002849
796.137573 | 1.920705 | 0.002908
801.268005 | 1.917839 | 0.002969
806.464966 | 1.914922 | 0.003032
811.729736 | 1.911951 | 0.003097
817.063721 | 1.908924 | 0.003163
822.468262 | 1.905841 | 0.003232
827.944824 | 1.902698 | 0.003302
833.494751 | 1.899495 | 0.003374
839.119629 | 1.89623 | 0.003449
844.820923 | 1.8929 | 0.003526
850.600281 | 1.889503 | 0.003605
856.459167 | 1.886038 | 0.003687
862.399292 | 1.882502 | 0.003772
868.422485 | 1.878892 | 0.003858
874.530396 | 1.875207 | 0.003948
880.724792 | 1.871444 | 0.004041
887.007629 | 1.8676 | 0.004136
893.380676 | 1.863672 | 0.004235

## LT_ITO_2
nm | n | k
381.203583 | 2.219883 | 0.054597
382.375854 | 2.217017 | 0.053291
383.555359 | 2.214192 | 0.052024
384.742188 | 2.211406 | 0.050793
385.936371 | 2.208659 | 0.049598
387.138 | 2.20595 | 0.048437
388.347107 | 2.203278 | 0.047309
389.563812 | 2.200643 | 0.046212
390.788177 | 2.198043 | 0.045147
392.020233 | 2.195477 | 0.04411
393.260071 | 2.192946 | 0.043102
394.507813 | 2.190447 | 0.042122
395.763489 | 2.187981 | 0.041168
397.027161 | 2.185546 | 0.04024
398.298981 | 2.183143 | 0.039337
399.578918 | 2.180769 | 0.038457
400.867126 | 2.178425 | 0.037601
402.163696 | 2.17611 | 0.036766
403.468658 | 2.173823 | 0.035954
404.782135 | 2.171564 | 0.035162
406.104156 | 2.169332 | 0.03439
407.434875 | 2.167125 | 0.033638
408.774323 | 2.164945 | 0.032905
410.12262 | 2.162789 | 0.03219
411.479828 | 2.160659 | 0.031493
412.846039 | 2.158552 | 0.030813
414.221375 | 2.156468 | 0.03015
415.605896 | 2.154408 | 0.029502
416.999695 | 2.15237 | 0.028871
418.402893 | 2.150354 | 0.028254
419.815521 | 2.148359 | 0.027652
421.237732 | 2.146385 | 0.027065
422.669617 | 2.144432 | 0.026491
424.111328 | 2.142498 | 0.02593
425.562836 | 2.140584 | 0.025383
427.024353 | 2.138689 | 0.024848
428.495941 | 2.136813 | 0.024325
429.977722 | 2.134954 | 0.023814
431.469788 | 2.133114 | 0.023315
432.972229 | 2.131291 | 0.022827
434.485168 | 2.129484 | 0.022349
436.008698 | 2.127695 | 0.021883
437.542969 | 2.125921 | 0.021426
439.088043 | 2.124163 | 0.02098
440.644104 | 2.122421 | 0.020543
442.211243 | 2.120693 | 0.020116
443.789551 | 2.118981 | 0.019698
445.37915 | 2.117282 | 0.019289
446.980225 | 2.115597 | 0.018888
448.592834 | 2.113927 | 0.018496
450.217102 | 2.112269 | 0.018113
451.85318 | 2.110624 | 0.017737
453.501129 | 2.108992 | 0.017369
455.161224 | 2.107372 | 0.017009
456.833496 | 2.105765 | 0.016656
458.518127 | 2.104168 | 0.01631
460.215179 | 2.102584 | 0.015971
461.924896 | 2.10101 | 0.01564
463.647308 | 2.099447 | 0.015315
465.38266 | 2.097894 | 0.014996
467.131042 | 2.096352 | 0.014684
468.892578 | 2.09482 | 0.014378
470.66748 | 2.093297 | 0.014078
472.455872 | 2.091784 | 0.013784
474.257904 | 2.090279 | 0.013495
476.07373 | 2.088784 | 0.013213
477.903503 | 2.087297 | 0.012935
479.747406 | 2.085818 | 0.012663
481.605621 | 2.084348 | 0.012397
483.47821 | 2.082885 | 0.012135
485.36554 | 2.081429 | 0.011878
487.267517 | 2.079982 | 0.011627
489.18457 | 2.07854 | 0.01138
491.116699 | 2.077106 | 0.011137
493.064148 | 2.075679 | 0.010899
495.027161 | 2.074257 | 0.010666
497.005859 | 2.072842 | 0.010437
499.000397 | 2.071432 | 0.010212
501.011047 | 2.070028 | 0.009991
503.037933 | 2.068629 | 0.009775
505.081299 | 2.067236 | 0.009562
507.141357 | 2.065847 | 0.009353
509.218262 | 2.064463 | 0.009148
511.312256 | 2.063083 | 0.008947
513.423523 | 2.061708 | 0.008749
515.552368 | 2.060336 | 0.008555
517.698853 | 2.058969 | 0.008365
519.863342 | 2.057604 | 0.008178
522.046021 | 2.056243 | 0.007994
524.247009 | 2.054885 | 0.007813
526.466736 | 2.05353 | 0.007636
528.705322 | 2.052177 | 0.007462
530.963013 | 2.050827 | 0.007291
533.240051 | 2.049479 | 0.007123
535.536621 | 2.048133 | 0.006957
537.853149 | 2.046788 | 0.006795
540.189819 | 2.045445 | 0.006636
542.546875 | 2.044104 | 0.006479
544.924622 | 2.042763 | 0.006326
547.323242 | 2.041423 | 0.006174
549.743103 | 2.040083 | 0.006026
552.184448 | 2.038744 | 0.00588
554.647583 | 2.037405 | 0.005737
557.132751 | 2.036066 | 0.005596
559.64032 | 2.034727 | 0.005458
562.170593 | 2.033386 | 0.005322
564.723816 | 2.032045 | 0.005188
567.300354 | 2.030703 | 0.005057
569.900513 | 2.02936 | 0.004928
572.524536 | 2.028015 | 0.004801
575.172974 | 2.026668 | 0.004677
577.845947 | 2.025319 | 0.004555
580.543823 | 2.023968 | 0.004434
583.267151 | 2.022614 | 0.004316
586.016052 | 2.021257 | 0.0042
588.790894 | 2.019897 | 0.004087
591.592285 | 2.018534 | 0.003975
594.420471 | 2.017167 | 0.003865
597.275757 | 2.015797 | 0.003757
600.15863 | 2.014422 | 0.003651
603.069458 | 2.013043 | 0.003547
606.008667 | 2.011659 | 0.003445
608.976685 | 2.01027 | 0.003344
611.973938 | 2.008876 | 0.003246
615.000793 | 2.007476 | 0.003149
618.057739 | 2.00607 | 0.003054
621.145264 | 2.004658 | 0.002961
624.263794 | 2.00324 | 0.002869
627.413757 | 2.001815 | 0.002779
630.595703 | 2.000383 | 0.002691
633.810059 | 1.998943 | 0.002605
637.057312 | 1.997496 | 0.00252
640.338074 | 1.99604 | 0.002437
643.652771 | 1.994576 | 0.002355
647.002014 | 1.993104 | 0.002275
650.386292 | 1.991622 | 0.002197
653.806091 | 1.99013 | 0.00212
657.262085 | 1.988629 | 0.002045
660.754822 | 1.987117 | 0.001971
664.284851 | 1.985595 | 0.001899
667.852844 | 1.984062 | 0.001828
671.45929 | 1.982517 | 0.001759
675.104919 | 1.980961 | 0.001692
678.790405 | 1.979392 | 0.001625
682.516357 | 1.97781 | 0.001561
686.283386 | 1.976215 | 0.001497
690.092285 | 1.974607 | 0.001435
693.943665 | 1.972984 | 0.001375
697.838257 | 1.971347 | 0.001316
701.776855 | 1.969695 | 0.001258
705.760132 | 1.968027 | 0.001202
709.78894 | 1.966343 | 0.001147
713.863892 | 1.964643 | 0.001094
717.985962 | 1.962925 | 0.001042
722.155884 | 1.96119 | 0.000992
726.374634 | 1.959436 | 0.000942
730.642883 | 1.957664 | 0.000895
734.961548 | 1.955872 | 0.000848
739.331665 | 1.95406 | 0.000803
743.754028 | 1.952227 | 0.00076
748.229614 | 1.950373 | 0.000717
752.759399 | 1.948496 | 0.000676
757.344299 | 1.946597 | 0.000637
761.985474 | 1.944675 | 0.000599
766.683838 | 1.942728 | 0.000562
771.440552 | 1.940756 | 0.000527
776.256592 | 1.938758 | 0.000493
781.133179 | 1.936734 | 0.00046
786.071411 | 1.934682 | 0.000429
791.07251 | 1.932602 | 0.0004
796.137573 | 1.930493 | 0.000371
801.268005 | 1.928354 | 0.000344
806.464966 | 1.926183 | 0.000319
811.729736 | 1.923981 | 0.000295
817.063721 | 1.921745 | 0.000272
822.468262 | 1.919476 | 0.000251
827.944824 | 1.917171 | 0.000232
833.494751 | 1.91483 | 0.000214
839.119629 | 1.912452 | 0.000197
844.820923 | 1.910035 | 0.000182
850.600281 | 1.907578 | 0.000168
856.459167 | 1.90508 | 0.000156
862.399292 | 1.902539 | 0.000146
868.422485 | 1.899955 | 0.000137
874.530396 | 1.897325 | 0.00013
880.724792 | 1.894649 | 0.000124
887.007629 | 1.891925 | 0.00012
893.380676 | 1.889151 | 0.000118

## NB
nm | n | k
381.203583 | 2.337569 | 0
382.375854 | 2.334984 | 0
383.555359 | 2.332419 | 0
384.742188 | 2.329875 | 0
385.936371 | 2.327351 | 0
387.138 | 2.324847 | 0
388.347107 | 2.322363 | 0
389.563812 | 2.319899 | 0
390.788177 | 2.317454 | 0
392.020233 | 2.31503 | 0
393.260071 | 2.312625 | 0
394.507813 | 2.310239 | 0
395.763489 | 2.307873 | 0
397.027161 | 2.305526 | 0
398.298981 | 2.303198 | 0
399.578918 | 2.300889 | 0
400.867126 | 2.298599 | 0
402.163696 | 2.296328 | 0
403.468658 | 2.294075 | 0
404.782135 | 2.291841 | 0
406.104156 | 2.289625 | 0
407.434875 | 2.287428 | 0
408.774323 | 2.285249 | 0
410.12262 | 2.283088 | 0
411.479828 | 2.280945 | 0
412.846039 | 2.27882 | 0
414.221375 | 2.276713 | 0
415.605896 | 2.274623 | 0
416.999695 | 2.272551 | 0
418.402893 | 2.270497 | 0
419.815521 | 2.26846 | 0
421.237732 | 2.26644 | 0
422.669617 | 2.264437 | 0
424.111328 | 2.262452 | 0
425.562836 | 2.260483 | 0
427.024353 | 2.258531 | 0
428.495941 | 2.256596 | 0
429.977722 | 2.254678 | 0
431.469788 | 2.252776 | 0
432.972229 | 2.25089 | 0
434.485168 | 2.249021 | 0
436.008698 | 2.247168 | 0
437.542969 | 2.245331 | 0
439.088043 | 2.24351 | 0
440.644104 | 2.241706 | 0
442.211243 | 2.239917 | 0
443.789551 | 2.238143 | 0
445.37915 | 2.236386 | 0
446.980225 | 2.234643 | 0
448.592834 | 2.232917 | 0
450.217102 | 2.231205 | 0
451.85318 | 2.229509 | 0
453.501129 | 2.227828 | 0
455.161224 | 2.226162 | 0
456.833496 | 2.224511 | 0
458.518127 | 2.222874 | 0
460.215179 | 2.221253 | 0
461.924896 | 2.219646 | 0
463.647308 | 2.218054 | 0
465.38266 | 2.216476 | 0
467.131042 | 2.214912 | 0
468.892578 | 2.213363 | 0
470.66748 | 2.211828 | 0
472.455872 | 2.210307 | 0
474.257904 | 2.2088 | 0
476.07373 | 2.207306 | 0
477.903503 | 2.205827 | 0
479.747406 | 2.204361 | 0
481.605621 | 2.202909 | 0
483.47821 | 2.201471 | 0
485.36554 | 2.200045 | 0
487.267517 | 2.198633 | 0
489.18457 | 2.197235 | 0
491.116699 | 2.195849 | 0
493.064148 | 2.194477 | 0
495.027161 | 2.193118 | 0
497.005859 | 2.191771 | 0
499.000397 | 2.190437 | 0
501.011047 | 2.189116 | 0
503.037933 | 2.187808 | 0
505.081299 | 2.186512 | 0
507.141357 | 2.185228 | 0
509.218262 | 2.183957 | 0
511.312256 | 2.182698 | 0
513.423523 | 2.181452 | 0
515.552368 | 2.180217 | 0
517.698853 | 2.178994 | 0
519.863342 | 2.177783 | 0
522.046021 | 2.176585 | 0
524.247009 | 2.175397 | 0
526.466736 | 2.174222 | 0
528.705322 | 2.173058 | 0
530.963013 | 2.171906 | 0
533.240051 | 2.170765 | 0
535.536621 | 2.169635 | 0
537.853149 | 2.168516 | 0
540.189819 | 2.167409 | 0
542.546875 | 2.166313 | 0
544.924622 | 2.165228 | 0
547.323242 | 2.164154 | 0
549.743103 | 2.16309 | 0
552.184448 | 2.162037 | 0
554.647583 | 2.160995 | 0
557.132751 | 2.159964 | 0
559.64032 | 2.158943 | 0
562.170593 | 2.157932 | 0
564.723816 | 2.156932 | 0
567.300354 | 2.155942 | 0
569.900513 | 2.154963 | 0
572.524536 | 2.153993 | 0
575.172974 | 2.153033 | 0
577.845947 | 2.152084 | 0
580.543823 | 2.151144 | 0
583.267151 | 2.150214 | 0
586.016052 | 2.149294 | 0
588.790894 | 2.148384 | 0
591.592285 | 2.147483 | 0
594.420471 | 2.146591 | 0
597.275757 | 2.14571 | 0
600.15863 | 2.144837 | 0
603.069458 | 2.143974 | 0
606.008667 | 2.14312 | 0
608.976685 | 2.142275 | 0
611.973938 | 2.141439 | 0
615.000793 | 2.140612 | 0
618.057739 | 2.139794 | 0
621.145264 | 2.138985 | 0
624.263794 | 2.138185 | 0
627.413757 | 2.137393 | 0
630.595703 | 2.13661 | 0
633.810059 | 2.135835 | 0
637.057312 | 2.135069 | 0
640.338074 | 2.134312 | 0
643.652771 | 2.133563 | 0
647.002014 | 2.132822 | 0
650.386292 | 2.132089 | 0
653.806091 | 2.131365 | 0
657.262085 | 2.130648 | 0
660.754822 | 2.12994 | 0
664.284851 | 2.12924 | 0
667.852844 | 2.128547 | 0
671.45929 | 2.127862 | 0
675.104919 | 2.127185 | 0
678.790405 | 2.126516 | 0
682.516357 | 2.125854 | 0
686.283386 | 2.1252 | 0
690.092285 | 2.124553 | 0
693.943665 | 2.123914 | 0
697.838257 | 2.123282 | 0
701.776855 | 2.122658 | 0
705.760132 | 2.12204 | 0
709.78894 | 2.12143 | 0
713.863892 | 2.120827 | 0
717.985962 | 2.120231 | 0
722.155884 | 2.119642 | 0
726.374634 | 2.11906 | 0
730.642883 | 2.118484 | 0
734.961548 | 2.117916 | 0
739.331665 | 2.117354 | 0
743.754028 | 2.116799 | 0
748.229614 | 2.116251 | 0
752.759399 | 2.115709 | 0
757.344299 | 2.115173 | 0
761.985474 | 2.114645 | 0
766.683838 | 2.114122 | 0
771.440552 | 2.113606 | 0
776.256592 | 2.113096 | 0
781.133179 | 2.112592 | 0
786.071411 | 2.112094 | 0
791.07251 | 2.111603 | 0
796.137573 | 2.111117 | 0
801.268005 | 2.110638 | 0
806.464966 | 2.110164 | 0
811.729736 | 2.109697 | 0
817.063721 | 2.109235 | 0
822.468262 | 2.108779 | 0
827.944824 | 2.108328 | 0
833.494751 | 2.107884 | 0
839.119629 | 2.107445 | 0
844.820923 | 2.107011 | 0
850.600281 | 2.106583 | 0
856.459167 | 2.10616 | 0
862.399292 | 2.105743 | 0
868.422485 | 2.105331 | 0
874.530396 | 2.104924 | 0
880.724792 | 2.104523 | 0
887.007629 | 2.104127 | 0
893.380676 | 2.103736 | 0

## SiO2
nm | n | k
381.203583 | 1.527125 | 0
382.375854 | 1.526902 | 0
383.555359 | 1.52668 | 0
384.742188 | 1.526459 | 0
385.936371 | 1.526238 | 0
387.138 | 1.526019 | 0
388.347107 | 1.525799 | 0
389.563812 | 1.525581 | 0
390.788177 | 1.525363 | 0
392.020233 | 1.525146 | 0
393.260071 | 1.524929 | 0
394.507813 | 1.524714 | 0
395.763489 | 1.524498 | 0
397.027161 | 1.524284 | 0
398.298981 | 1.52407 | 0
399.578918 | 1.523857 | 0
400.867126 | 1.523645 | 0
402.163696 | 1.523433 | 0
403.468658 | 1.523222 | 0
404.782135 | 1.523012 | 0
406.104156 | 1.522802 | 0
407.434875 | 1.522593 | 0
408.774323 | 1.522385 | 0
410.12262 | 1.522177 | 0
411.479828 | 1.52197 | 0
412.846039 | 1.521764 | 0
414.221375 | 1.521558 | 0
415.605896 | 1.521354 | 0
416.999695 | 1.521149 | 0
418.402893 | 1.520946 | 0
419.815521 | 1.520743 | 0
421.237732 | 1.520541 | 0
422.669617 | 1.520339 | 0
424.111328 | 1.520139 | 0
425.562836 | 1.519939 | 0
427.024353 | 1.519739 | 0
428.495941 | 1.519541 | 0
429.977722 | 1.519343 | 0
431.469788 | 1.519145 | 0
432.972229 | 1.518949 | 0
434.485168 | 1.518753 | 0
436.008698 | 1.518557 | 0
437.542969 | 1.518363 | 0
439.088043 | 1.518169 | 0
440.644104 | 1.517975 | 0
442.211243 | 1.517783 | 0
443.789551 | 1.517591 | 0
445.37915 | 1.5174 | 0
446.980225 | 1.517209 | 0
448.592834 | 1.51702 | 0
450.217102 | 1.51683 | 0
451.85318 | 1.516642 | 0
453.501129 | 1.516454 | 0
455.161224 | 1.516267 | 0
456.833496 | 1.516081 | 0
458.518127 | 1.515895 | 0
460.215179 | 1.51571 | 0
461.924896 | 1.515525 | 0
463.647308 | 1.515342 | 0
465.38266 | 1.515159 | 0
467.131042 | 1.514977 | 0
468.892578 | 1.514795 | 0
470.66748 | 1.514614 | 0
472.455872 | 1.514434 | 0
474.257904 | 1.514254 | 0
476.07373 | 1.514075 | 0
477.903503 | 1.513897 | 0
479.747406 | 1.51372 | 0
481.605621 | 1.513543 | 0
483.47821 | 1.513366 | 0
485.36554 | 1.513191 | 0
487.267517 | 1.513016 | 0
489.18457 | 1.512842 | 0
491.116699 | 1.512669 | 0
493.064148 | 1.512496 | 0
495.027161 | 1.512324 | 0
497.005859 | 1.512153 | 0
499.000397 | 1.511982 | 0
501.011047 | 1.511812 | 0
503.037933 | 1.511643 | 0
505.081299 | 1.511474 | 0
507.141357 | 1.511306 | 0
509.218262 | 1.511139 | 0
511.312256 | 1.510972 | 0
513.423523 | 1.510806 | 0
515.552368 | 1.510641 | 0
517.698853 | 1.510476 | 0
519.863342 | 1.510313 | 0
522.046021 | 1.510149 | 0
524.247009 | 1.509987 | 0
526.466736 | 1.509825 | 0
528.705322 | 1.509664 | 0
530.963013 | 1.509504 | 0
533.240051 | 1.509344 | 0
535.536621 | 1.509185 | 0
537.853149 | 1.509026 | 0
540.189819 | 1.508869 | 0
542.546875 | 1.508712 | 0
544.924622 | 1.508555 | 0
547.323242 | 1.5084 | 0
549.743103 | 1.508245 | 0
552.184448 | 1.50809 | 0
554.647583 | 1.507937 | 0
557.132751 | 1.507784 | 0
559.64032 | 1.507632 | 0
562.170593 | 1.50748 | 0
564.723816 | 1.507329 | 0
567.300354 | 1.507179 | 0
569.900513 | 1.50703 | 0
572.524536 | 1.506881 | 0
575.172974 | 1.506733 | 0
577.845947 | 1.506585 | 0
580.543823 | 1.506439 | 0
583.267151 | 1.506292 | 0
586.016052 | 1.506147 | 0
588.790894 | 1.506002 | 0
591.592285 | 1.505858 | 0
594.420471 | 1.505715 | 0
597.275757 | 1.505572 | 0
600.15863 | 1.50543 | 0
603.069458 | 1.505289 | 0
606.008667 | 1.505149 | 0
608.976685 | 1.505009 | 0
611.973938 | 1.504869 | 0
615.000793 | 1.504731 | 0
618.057739 | 1.504593 | 0
621.145264 | 1.504456 | 0
624.263794 | 1.504319 | 0
627.413757 | 1.504183 | 0
630.595703 | 1.504048 | 0
633.810059 | 1.503914 | 0
637.057312 | 1.50378 | 0
640.338074 | 1.503647 | 0
643.652771 | 1.503515 | 0
647.002014 | 1.503383 | 0
650.386292 | 1.503252 | 0
653.806091 | 1.503121 | 0
657.262085 | 1.502992 | 0
660.754822 | 1.502863 | 0
664.284851 | 1.502735 | 0
667.852844 | 1.502607 | 0
671.45929 | 1.50248 | 0
675.104919 | 1.502354 | 0
678.790405 | 1.502228 | 0
682.516357 | 1.502103 | 0
686.283386 | 1.501979 | 0
690.092285 | 1.501855 | 0
693.943665 | 1.501733 | 0
697.838257 | 1.501611 | 0
701.776855 | 1.501489 | 0
705.760132 | 1.501368 | 0
709.78894 | 1.501248 | 0
713.863892 | 1.501129 | 0
717.985962 | 1.50101 | 0
722.155884 | 1.500892 | 0
726.374634 | 1.500775 | 0
730.642883 | 1.500658 | 0
734.961548 | 1.500542 | 0
739.331665 | 1.500427 | 0
743.754028 | 1.500312 | 0
748.229614 | 1.500198 | 0
752.759399 | 1.500085 | 0
757.344299 | 1.499972 | 0
761.985474 | 1.49986 | 0
766.683838 | 1.499749 | 0
771.440552 | 1.499639 | 0
776.256592 | 1.499529 | 0
781.133179 | 1.49942 | 0
786.071411 | 1.499311 | 0
791.07251 | 1.499203 | 0
796.137573 | 1.499096 | 0
801.268005 | 1.49899 | 0
806.464966 | 1.498884 | 0
811.729736 | 1.498779 | 0
817.063721 | 1.498675 | 0
822.468262 | 1.498571 | 0
827.944824 | 1.498468 | 0
833.494751 | 1.498366 | 0
839.119629 | 1.498264 | 0
844.820923 | 1.498163 | 0
850.600281 | 1.498063 | 0
856.459167 | 1.497963 | 0
862.399292 | 1.497864 | 0
868.422485 | 1.497766 | 0
874.530396 | 1.497669 | 0
880.724792 | 1.497572 | 0
887.007629 | 1.497476 | 0
893.380676 | 1.49738 | 0

## ITO
nm | n | k
381.203583 | 2.047941 | 0.02517
382.375854 | 2.045972 | 0.024868
383.555359 | 2.044009 | 0.024569
384.742188 | 2.042052 | 0.024273
385.936371 | 2.040102 | 0.023981
387.138 | 2.038157 | 0.023693
388.347107 | 2.036217 | 0.023409
389.563812 | 2.034284 | 0.023128
390.788177 | 2.032356 | 0.02285
392.020233 | 2.030433 | 0.022577
393.260071 | 2.028516 | 0.022306
394.507813 | 2.026604 | 0.022039
395.763489 | 2.024697 | 0.021776
397.027161 | 2.022795 | 0.021516
398.298981 | 2.020897 | 0.02126
399.578918 | 2.019005 | 0.021007
400.867126 | 2.017117 | 0.020757
402.163696 | 2.015233 | 0.020511
403.468658 | 2.013354 | 0.020268
404.782135 | 2.011478 | 0.020028
406.104156 | 2.009607 | 0.019792
407.434875 | 2.00774 | 0.019559
408.774323 | 2.005877 | 0.019329
410.12262 | 2.004017 | 0.019102
411.479828 | 2.002161 | 0.018879
412.846039 | 2.000308 | 0.018659
414.221375 | 1.998459 | 0.018442
415.605896 | 1.996612 | 0.018228
416.999695 | 1.994769 | 0.018017
418.402893 | 1.992929 | 0.017809
419.815521 | 1.991092 | 0.017605
421.237732 | 1.989257 | 0.017403
422.669617 | 1.987425 | 0.017205
424.111328 | 1.985595 | 0.017009
425.562836 | 1.983767 | 0.016817
427.024353 | 1.981942 | 0.016627
428.495941 | 1.980119 | 0.016441
429.977722 | 1.978297 | 0.016257
431.469788 | 1.976477 | 0.016076
432.972229 | 1.974659 | 0.015899
434.485168 | 1.972842 | 0.015724
436.008698 | 1.971027 | 0.015552
437.542969 | 1.969213 | 0.015383
439.088043 | 1.9674 | 0.015216
440.644104 | 1.965587 | 0.015053
442.211243 | 1.963776 | 0.014892
443.789551 | 1.961965 | 0.014734
445.37915 | 1.960154 | 0.014579
446.980225 | 1.958344 | 0.014427
448.592834 | 1.956534 | 0.014277
450.217102 | 1.954724 | 0.01413
451.85318 | 1.952914 | 0.013986
453.501129 | 1.951104 | 0.013845
455.161224 | 1.949293 | 0.013706
456.833496 | 1.947481 | 0.01357
458.518127 | 1.945669 | 0.013436
460.215179 | 1.943856 | 0.013305
461.924896 | 1.942041 | 0.013177
463.647308 | 1.940226 | 0.013052
465.38266 | 1.938408 | 0.012928
467.131042 | 1.93659 | 0.012808
468.892578 | 1.934769 | 0.01269
470.66748 | 1.932947 | 0.012575
472.455872 | 1.931122 | 0.012462
474.257904 | 1.929295 | 0.012352
476.07373 | 1.927465 | 0.012244
477.903503 | 1.925633 | 0.012139
479.747406 | 1.923798 | 0.012036
481.605621 | 1.92196 | 0.011936
483.47821 | 1.920118 | 0.011839
485.36554 | 1.918273 | 0.011744
487.267517 | 1.916425 | 0.011651
489.18457 | 1.914572 | 0.011561
491.116699 | 1.912716 | 0.011473
493.064148 | 1.910855 | 0.011388
495.027161 | 1.908989 | 0.011305
497.005859 | 1.907119 | 0.011225
499.000397 | 1.905244 | 0.011147
501.011047 | 1.903363 | 0.011072
503.037933 | 1.901478 | 0.010999
505.081299 | 1.899586 | 0.010928
507.141357 | 1.897689 | 0.01086
509.218262 | 1.895786 | 0.010794
511.312256 | 1.893876 | 0.010731
513.423523 | 1.891959 | 0.01067
515.552368 | 1.890036 | 0.010612
517.698853 | 1.888106 | 0.010556
519.863342 | 1.886168 | 0.010503
522.046021 | 1.884222 | 0.010452
524.247009 | 1.882269 | 0.010403
526.466736 | 1.880307 | 0.010357
528.705322 | 1.878337 | 0.010313
530.963013 | 1.876358 | 0.010272
533.240051 | 1.87437 | 0.010233
535.536621 | 1.872372 | 0.010197
537.853149 | 1.870365 | 0.010164
540.189819 | 1.868347 | 0.010132
542.546875 | 1.86632 | 0.010104
544.924622 | 1.864281 | 0.010077
547.323242 | 1.862232 | 0.010054
549.743103 | 1.860171 | 0.010033
552.184448 | 1.858099 | 0.010014
554.647583 | 1.856014 | 0.009998
557.132751 | 1.853917 | 0.009985
559.64032 | 1.851808 | 0.009974
562.170593 | 1.849685 | 0.009966
564.723816 | 1.847548 | 0.00996
567.300354 | 1.845398 | 0.009957
569.900513 | 1.843233 | 0.009957
572.524536 | 1.841053 | 0.009959
575.172974 | 1.838858 | 0.009965
577.845947 | 1.836647 | 0.009973
580.543823 | 1.83442 | 0.009983
583.267151 | 1.832177 | 0.009997
586.016052 | 1.829917 | 0.010013
588.790894 | 1.827639 | 0.010033
591.592285 | 1.825343 | 0.010055
594.420471 | 1.823028 | 0.01008
597.275757 | 1.820695 | 0.010108
600.15863 | 1.818341 | 0.01014
603.069458 | 1.815968 | 0.010174
606.008667 | 1.813574 | 0.010211
608.976685 | 1.811159 | 0.010252
611.973938 | 1.808722 | 0.010295
615.000793 | 1.806262 | 0.010342
618.057739 | 1.80378 | 0.010393
621.145264 | 1.801273 | 0.010446
624.263794 | 1.798743 | 0.010503
627.413757 | 1.796187 | 0.010564
630.595703 | 1.793606 | 0.010628
633.810059 | 1.790998 | 0.010695
637.057312 | 1.788363 | 0.010767
640.338074 | 1.7857 | 0.010842
643.652771 | 1.783009 | 0.01092
647.002014 | 1.780288 | 0.011003
650.386292 | 1.777537 | 0.01109
653.806091 | 1.774755 | 0.01118
657.262085 | 1.771941 | 0.011275
660.754822 | 1.769094 | 0.011374
664.284851 | 1.766213 | 0.011477
667.852844 | 1.763298 | 0.011585
671.45929 | 1.760347 | 0.011697
675.104919 | 1.757359 | 0.011814
678.790405 | 1.754334 | 0.011935
682.516357 | 1.75127 | 0.012061
686.283386 | 1.748167 | 0.012193
690.092285 | 1.745022 | 0.012329
693.943665 | 1.741836 | 0.012471
697.838257 | 1.738606 | 0.012618
701.776855 | 1.735332 | 0.01277
705.760132 | 1.732012 | 0.012928
709.78894 | 1.728644 | 0.013092
713.863892 | 1.725229 | 0.013262
717.985962 | 1.721764 | 0.013438
722.155884 | 1.718247 | 0.01362
726.374634 | 1.714678 | 0.013809
730.642883 | 1.711054 | 0.014004
734.961548 | 1.707375 | 0.014207
739.331665 | 1.703638 | 0.014416
743.754028 | 1.699842 | 0.014633
748.229614 | 1.695984 | 0.014858
752.759399 | 1.692064 | 0.01509
757.344299 | 1.68808 | 0.01533
761.985474 | 1.684028 | 0.015579
766.683838 | 1.679908 | 0.015837
771.440552 | 1.675716 | 0.016103
776.256592 | 1.671452 | 0.016379
781.133179 | 1.667113 | 0.016664
786.071411 | 1.662695 | 0.016959
791.07251 | 1.658198 | 0.017264
796.137573 | 1.653617 | 0.01758
801.268005 | 1.648952 | 0.017908
806.464966 | 1.644198 | 0.018246
811.729736 | 1.639353 | 0.018597
817.063721 | 1.634414 | 0.01896
822.468262 | 1.629379 | 0.019336
827.944824 | 1.624242 | 0.019725
833.494751 | 1.619002 | 0.020128
839.119629 | 1.613655 | 0.020546
844.820923 | 1.608197 | 0.020979
850.600281 | 1.602624 | 0.021428
856.459167 | 1.596933 | 0.021893
862.399292 | 1.591118 | 0.022376
868.422485 | 1.585177 | 0.022876
874.530396 | 1.579103 | 0.023396
880.724792 | 1.572893 | 0.023935
887.007629 | 1.566542 | 0.024494
893.380676 | 1.560043 | 0.025075

## SiO2_2
nm | n | k
381.203583 | 1.527126 | 0
382.375854 | 1.526903 | 0
383.555359 | 1.526681 | 0
384.742188 | 1.52646 | 0
385.936371 | 1.526239 | 0
387.138 | 1.526019 | 0
388.347107 | 1.5258 | 0
389.563812 | 1.525582 | 0
390.788177 | 1.525364 | 0
392.020233 | 1.525147 | 0
393.260071 | 1.52493 | 0
394.507813 | 1.524714 | 0
395.763489 | 1.524499 | 0
397.027161 | 1.524285 | 0
398.298981 | 1.524071 | 0
399.578918 | 1.523858 | 0
400.867126 | 1.523646 | 0
402.163696 | 1.523434 | 0
403.468658 | 1.523223 | 0
404.782135 | 1.523013 | 0
406.104156 | 1.522803 | 0
407.434875 | 1.522594 | 0
408.774323 | 1.522386 | 0
410.12262 | 1.522178 | 0
411.479828 | 1.521971 | 0
412.846039 | 1.521765 | 0
414.221375 | 1.521559 | 0
415.605896 | 1.521354 | 0
416.999695 | 1.52115 | 0
418.402893 | 1.520947 | 0
419.815521 | 1.520744 | 0
421.237732 | 1.520542 | 0
422.669617 | 1.52034 | 0
424.111328 | 1.520139 | 0
425.562836 | 1.519939 | 0
427.024353 | 1.51974 | 0
428.495941 | 1.519541 | 0
429.977722 | 1.519343 | 0
431.469788 | 1.519146 | 0
432.972229 | 1.518949 | 0
434.485168 | 1.518753 | 0
436.008698 | 1.518558 | 0
437.542969 | 1.518363 | 0
439.088043 | 1.518169 | 0
440.644104 | 1.517976 | 0
442.211243 | 1.517784 | 0
443.789551 | 1.517592 | 0
445.37915 | 1.517401 | 0
446.980225 | 1.51721 | 0
448.592834 | 1.51702 | 0
450.217102 | 1.516831 | 0
451.85318 | 1.516643 | 0
453.501129 | 1.516455 | 0
455.161224 | 1.516268 | 0
456.833496 | 1.516081 | 0
458.518127 | 1.515896 | 0
460.215179 | 1.51571 | 0
461.924896 | 1.515526 | 0
463.647308 | 1.515342 | 0
465.38266 | 1.515159 | 0
467.131042 | 1.514977 | 0
468.892578 | 1.514796 | 0
470.66748 | 1.514615 | 0
472.455872 | 1.514434 | 0
474.257904 | 1.514255 | 0
476.07373 | 1.514076 | 0
477.903503 | 1.513898 | 0
479.747406 | 1.51372 | 0
481.605621 | 1.513543 | 0
483.47821 | 1.513367 | 0
485.36554 | 1.513192 | 0
487.267517 | 1.513017 | 0
489.18457 | 1.512843 | 0
491.116699 | 1.512669 | 0
493.064148 | 1.512497 | 0
495.027161 | 1.512325 | 0
497.005859 | 1.512153 | 0
499.000397 | 1.511982 | 0
501.011047 | 1.511812 | 0
503.037933 | 1.511643 | 0
505.081299 | 1.511474 | 0
507.141357 | 1.511307 | 0
509.218262 | 1.511139 | 0
511.312256 | 1.510973 | 0
513.423523 | 1.510807 | 0
515.552368 | 1.510642 | 0
517.698853 | 1.510477 | 0
519.863342 | 1.510313 | 0
522.046021 | 1.51015 | 0
524.247009 | 1.509988 | 0
526.466736 | 1.509826 | 0
528.705322 | 1.509665 | 0
530.963013 | 1.509504 | 0
533.240051 | 1.509344 | 0
535.536621 | 1.509185 | 0
537.853149 | 1.509027 | 0
540.189819 | 1.508869 | 0
542.546875 | 1.508712 | 0
544.924622 | 1.508556 | 0
547.323242 | 1.5084 | 0
549.743103 | 1.508245 | 0
552.184448 | 1.508091 | 0
554.647583 | 1.507937 | 0
557.132751 | 1.507785 | 0
559.64032 | 1.507632 | 0
562.170593 | 1.507481 | 0
564.723816 | 1.50733 | 0
567.300354 | 1.50718 | 0
569.900513 | 1.50703 | 0
572.524536 | 1.506881 | 0
575.172974 | 1.506733 | 0
577.845947 | 1.506586 | 0
580.543823 | 1.506439 | 0
583.267151 | 1.506293 | 0
586.016052 | 1.506148 | 0
588.790894 | 1.506003 | 0
591.592285 | 1.505859 | 0
594.420471 | 1.505715 | 0
597.275757 | 1.505573 | 0
600.15863 | 1.505431 | 0
603.069458 | 1.50529 | 0
606.008667 | 1.505149 | 0
608.976685 | 1.505009 | 0
611.973938 | 1.50487 | 0
615.000793 | 1.504731 | 0
618.057739 | 1.504593 | 0
621.145264 | 1.504456 | 0
624.263794 | 1.50432 | 0
627.413757 | 1.504184 | 0
630.595703 | 1.504049 | 0
633.810059 | 1.503914 | 0
637.057312 | 1.50378 | 0
640.338074 | 1.503647 | 0
643.652771 | 1.503515 | 0
647.002014 | 1.503383 | 0
650.386292 | 1.503252 | 0
653.806091 | 1.503122 | 0
657.262085 | 1.502992 | 0
660.754822 | 1.502863 | 0
664.284851 | 1.502735 | 0
667.852844 | 1.502607 | 0
671.45929 | 1.50248 | 0
675.104919 | 1.502354 | 0
678.790405 | 1.502228 | 0
682.516357 | 1.502104 | 0
686.283386 | 1.501979 | 0
690.092285 | 1.501856 | 0
693.943665 | 1.501733 | 0
697.838257 | 1.501611 | 0
701.776855 | 1.50149 | 0
705.760132 | 1.501369 | 0
709.78894 | 1.501249 | 0
713.863892 | 1.501129 | 0
717.985962 | 1.50101 | 0
722.155884 | 1.500892 | 0
726.374634 | 1.500775 | 0
730.642883 | 1.500658 | 0
734.961548 | 1.500542 | 0
739.331665 | 1.500427 | 0
743.754028 | 1.500312 | 0
748.229614 | 1.500198 | 0
752.759399 | 1.500085 | 0
757.344299 | 1.499973 | 0
761.985474 | 1.499861 | 0
766.683838 | 1.49975 | 0
771.440552 | 1.499639 | 0
776.256592 | 1.499529 | 0
781.133179 | 1.49942 | 0
786.071411 | 1.499311 | 0
791.07251 | 1.499204 | 0
796.137573 | 1.499097 | 0
801.268005 | 1.49899 | 0
806.464966 | 1.498884 | 0
811.729736 | 1.498779 | 0
817.063721 | 1.498675 | 0
822.468262 | 1.498571 | 0
827.944824 | 1.498468 | 0
833.494751 | 1.498366 | 0
839.119629 | 1.498264 | 0
844.820923 | 1.498163 | 0
850.600281 | 1.498063 | 0
856.459167 | 1.497964 | 0
862.399292 | 1.497865 | 0
868.422485 | 1.497766 | 0
874.530396 | 1.497669 | 0
880.724792 | 1.497572 | 0
887.007629 | 1.497476 | 0
893.380676 | 1.49738 | 0

## NB_2
nm | n | k
381.203583 | 2.337569 | 0
382.375854 | 2.334984 | 0
383.555359 | 2.332419 | 0
384.742188 | 2.329875 | 0
385.936371 | 2.327351 | 0
387.138 | 2.324847 | 0
388.347107 | 2.322363 | 0
389.563812 | 2.319899 | 0
390.788177 | 2.317454 | 0
392.020233 | 2.31503 | 0
393.260071 | 2.312625 | 0
394.507813 | 2.310239 | 0
395.763489 | 2.307873 | 0
397.027161 | 2.305526 | 0
398.298981 | 2.303198 | 0
399.578918 | 2.300889 | 0
400.867126 | 2.298599 | 0
402.163696 | 2.296328 | 0
403.468658 | 2.294075 | 0
404.782135 | 2.291841 | 0
406.104156 | 2.289625 | 0
407.434875 | 2.287428 | 0
408.774323 | 2.285249 | 0
410.12262 | 2.283088 | 0
411.479828 | 2.280945 | 0
412.846039 | 2.27882 | 0
414.221375 | 2.276713 | 0
415.605896 | 2.274623 | 0
416.999695 | 2.272551 | 0
418.402893 | 2.270497 | 0
419.815521 | 2.26846 | 0
421.237732 | 2.26644 | 0
422.669617 | 2.264437 | 0
424.111328 | 2.262452 | 0
425.562836 | 2.260483 | 0
427.024353 | 2.258531 | 0
428.495941 | 2.256596 | 0
429.977722 | 2.254678 | 0
431.469788 | 2.252776 | 0
432.972229 | 2.25089 | 0
434.485168 | 2.249021 | 0
436.008698 | 2.247168 | 0
437.542969 | 2.245331 | 0
439.088043 | 2.24351 | 0
440.644104 | 2.241706 | 0
442.211243 | 2.239917 | 0
443.789551 | 2.238143 | 0
445.37915 | 2.236386 | 0
446.980225 | 2.234643 | 0
448.592834 | 2.232917 | 0
450.217102 | 2.231205 | 0
451.85318 | 2.229509 | 0
453.501129 | 2.227828 | 0
455.161224 | 2.226162 | 0
456.833496 | 2.224511 | 0
458.518127 | 2.222874 | 0
460.215179 | 2.221253 | 0
461.924896 | 2.219646 | 0
463.647308 | 2.218054 | 0
465.38266 | 2.216476 | 0
467.131042 | 2.214912 | 0
468.892578 | 2.213363 | 0
470.66748 | 2.211828 | 0
472.455872 | 2.210307 | 0
474.257904 | 2.2088 | 0
476.07373 | 2.207306 | 0
477.903503 | 2.205827 | 0
479.747406 | 2.204361 | 0
481.605621 | 2.202909 | 0
483.47821 | 2.201471 | 0
485.36554 | 2.200045 | 0
487.267517 | 2.198633 | 0
489.18457 | 2.197235 | 0
491.116699 | 2.195849 | 0
493.064148 | 2.194477 | 0
495.027161 | 2.193118 | 0
497.005859 | 2.191771 | 0
499.000397 | 2.190437 | 0
501.011047 | 2.189116 | 0
503.037933 | 2.187808 | 0
505.081299 | 2.186512 | 0
507.141357 | 2.185228 | 0
509.218262 | 2.183957 | 0
511.312256 | 2.182698 | 0
513.423523 | 2.181452 | 0
515.552368 | 2.180217 | 0
517.698853 | 2.178994 | 0
519.863342 | 2.177783 | 0
522.046021 | 2.176585 | 0
524.247009 | 2.175397 | 0
526.466736 | 2.174222 | 0
528.705322 | 2.173058 | 0
530.963013 | 2.171906 | 0
533.240051 | 2.170765 | 0
535.536621 | 2.169635 | 0
537.853149 | 2.168516 | 0
540.189819 | 2.167409 | 0
542.546875 | 2.166313 | 0
544.924622 | 2.165228 | 0
547.323242 | 2.164154 | 0
549.743103 | 2.16309 | 0
552.184448 | 2.162037 | 0
554.647583 | 2.160995 | 0
557.132751 | 2.159964 | 0
559.64032 | 2.158943 | 0
562.170593 | 2.157932 | 0
564.723816 | 2.156932 | 0
567.300354 | 2.155942 | 0
569.900513 | 2.154963 | 0
572.524536 | 2.153993 | 0
575.172974 | 2.153033 | 0
577.845947 | 2.152084 | 0
580.543823 | 2.151144 | 0
583.267151 | 2.150214 | 0
586.016052 | 2.149294 | 0
588.790894 | 2.148384 | 0
591.592285 | 2.147483 | 0
594.420471 | 2.146591 | 0
597.275757 | 2.14571 | 0
600.15863 | 2.144837 | 0
603.069458 | 2.143974 | 0
606.008667 | 2.14312 | 0
608.976685 | 2.142275 | 0
611.973938 | 2.141439 | 0
615.000793 | 2.140612 | 0
618.057739 | 2.139794 | 0
621.145264 | 2.138985 | 0
624.263794 | 2.138185 | 0
627.413757 | 2.137393 | 0
630.595703 | 2.13661 | 0
633.810059 | 2.135835 | 0
637.057312 | 2.135069 | 0
640.338074 | 2.134312 | 0
643.652771 | 2.133563 | 0
647.002014 | 2.132822 | 0
650.386292 | 2.132089 | 0
653.806091 | 2.131365 | 0
657.262085 | 2.130648 | 0
660.754822 | 2.12994 | 0
664.284851 | 2.12924 | 0
667.852844 | 2.128547 | 0
671.45929 | 2.127862 | 0
675.104919 | 2.127185 | 0
678.790405 | 2.126516 | 0
682.516357 | 2.125854 | 0
686.283386 | 2.1252 | 0
690.092285 | 2.124553 | 0
693.943665 | 2.123914 | 0
697.838257 | 2.123282 | 0
701.776855 | 2.122658 | 0
705.760132 | 2.12204 | 0
709.78894 | 2.12143 | 0
713.863892 | 2.120827 | 0
717.985962 | 2.120231 | 0
722.155884 | 2.119642 | 0
726.374634 | 2.11906 | 0
730.642883 | 2.118484 | 0
734.961548 | 2.117916 | 0
739.331665 | 2.117354 | 0
743.754028 | 2.116799 | 0
748.229614 | 2.116251 | 0
752.759399 | 2.115709 | 0
757.344299 | 2.115173 | 0
761.985474 | 2.114645 | 0
766.683838 | 2.114122 | 0
771.440552 | 2.113606 | 0
776.256592 | 2.113096 | 0
781.133179 | 2.112592 | 0
786.071411 | 2.112094 | 0
791.07251 | 2.111603 | 0
796.137573 | 2.111117 | 0
801.268005 | 2.110638 | 0
806.464966 | 2.110164 | 0
811.729736 | 2.109697 | 0
817.063721 | 2.109235 | 0
822.468262 | 2.108779 | 0
827.944824 | 2.108328 | 0
833.494751 | 2.107884 | 0
839.119629 | 2.107445 | 0
844.820923 | 2.107011 | 0
850.600281 | 2.106583 | 0
856.459167 | 2.10616 | 0
862.399292 | 2.105743 | 0
868.422485 | 2.105331 | 0
874.530396 | 2.104924 | 0
880.724792 | 2.104523 | 0
887.007629 | 2.104127 | 0
893.380676 | 2.103736 | 0

## graded index
nm | n_top | k_top | n_bottom | k_bottom
381.203583 | 2.202147 | 0.051547 | 2.27923 | 0.054272
382.375854 | 2.199339 | 0.049448 | 2.276273 | 0.052064
383.555359 | 2.196542 | 0.047413 | 2.273326 | 0.049922
384.742188 | 2.193756 | 0.04544 | 2.270392 | 0.047846
385.936371 | 2.190981 | 0.043528 | 2.26747 | 0.045833
387.138 | 2.188219 | 0.041674 | 2.26456 | 0.043882
388.347107 | 2.18547 | 0.039878 | 2.261665 | 0.041992
389.563812 | 2.182735 | 0.038138 | 2.258785 | 0.040161
390.788177 | 2.180014 | 0.036453 | 2.255918 | 0.038388
392.020233 | 2.177307 | 0.034822 | 2.253067 | 0.036671
393.260071 | 2.174615 | 0.033243 | 2.250233 | 0.035008
394.507813 | 2.171939 | 0.031715 | 2.247414 | 0.0334
395.763489 | 2.169279 | 0.030237 | 2.244612 | 0.031844
397.027161 | 2.166634 | 0.028807 | 2.241826 | 0.030339
398.298981 | 2.164006 | 0.027425 | 2.239058 | 0.028883
399.578918 | 2.161395 | 0.026089 | 2.236307 | 0.027477
400.867126 | 2.1588 | 0.024798 | 2.233574 | 0.026118
402.163696 | 2.156222 | 0.023551 | 2.230859 | 0.024805
403.468658 | 2.153662 | 0.022347 | 2.228162 | 0.023538
404.782135 | 2.151119 | 0.021185 | 2.225483 | 0.022315
406.104156 | 2.148594 | 0.020065 | 2.222823 | 0.021135
407.434875 | 2.146086 | 0.018984 | 2.220181 | 0.019997
408.774323 | 2.143596 | 0.017942 | 2.217559 | 0.0189
410.12262 | 2.141124 | 0.016939 | 2.214954 | 0.017844
411.479828 | 2.13867 | 0.015973 | 2.212369 | 0.016826
412.846039 | 2.136234 | 0.015044 | 2.209803 | 0.015848
414.221375 | 2.133817 | 0.01415 | 2.207256 | 0.014906
415.605896 | 2.131417 | 0.013291 | 2.204728 | 0.014002
416.999695 | 2.129036 | 0.012466 | 2.202219 | 0.013133
418.402893 | 2.126673 | 0.011674 | 2.19973 | 0.012299
419.815521 | 2.124328 | 0.010915 | 2.197259 | 0.011499
421.237732 | 2.122002 | 0.010187 | 2.194808 | 0.010733
422.669617 | 2.119694 | 0.009491 | 2.192376 | 0.01
424.111328 | 2.117404 | 0.008825 | 2.189964 | 0.009299
425.562836 | 2.115132 | 0.008189 | 2.18757 | 0.008629
427.024353 | 2.112879 | 0.007582 | 2.185196 | 0.007989
428.495941 | 2.110644 | 0.007004 | 2.182842 | 0.00738
429.977722 | 2.108428 | 0.006454 | 2.180506 | 0.0068
431.469788 | 2.106229 | 0.005931 | 2.17819 | 0.006249
432.972229 | 2.10405 | 0.005435 | 2.175893 | 0.005727
434.485168 | 2.101888 | 0.004965 | 2.173615 | 0.005232
436.008698 | 2.099745 | 0.00452 | 2.171357 | 0.004764
437.542969 | 2.09762 | 0.004101 | 2.169117 | 0.004322
439.088043 | 2.095514 | 0.003707 | 2.166898 | 0.003907
440.644104 | 2.093426 | 0.003337 | 2.164698 | 0.003517
442.211243 | 2.091357 | 0.002991 | 2.162517 | 0.003152
443.789551 | 2.089306 | 0.002668 | 2.160355 | 0.002812
445.37915 | 2.087274 | 0.002369 | 2.158214 | 0.002496
446.980225 | 2.08526 | 0.002091 | 2.156091 | 0.002204
448.592834 | 2.083265 | 0.001836 | 2.153989 | 0.001935
450.217102 | 2.08129 | 0.001602 | 2.151907 | 0.001689
451.85318 | 2.079333 | 0.00139 | 2.149845 | 0.001465
453.501129 | 2.077396 | 0.001199 | 2.147803 | 0.001264
455.161224 | 2.075478 | 0.001029 | 2.145782 | 0.001084
456.833496 | 2.07358 | 0.000879 | 2.143781 | 0.000926
458.518127 | 2.071703 | 0.000748 | 2.141802 | 0.000789
460.215179 | 2.069846 | 0.000638 | 2.139845 | 0.000672
461.924896 | 2.068011 | 0.000547 | 2.13791 | 0.000576
463.647308 | 2.066197 | 0.000475 | 2.135999 | 0.0005
465.38266 | 2.064407 | 0.000421 | 2.134112 | 0.000444
467.131042 | 2.062641 | 0.000387 | 2.132251 | 0.000407
468.892578 | 2.060903 | 0.00037 | 2.130418 | 0.00039
470.66748 | 2.059197 | 0.000371 | 2.128619 | 0.000391
472.455872 | 2.057527 | 0.000375 | 2.126859 | 0.000396
474.257904 | 2.055883 | 0.00038 | 2.125126 | 0.0004
476.07373 | 2.054263 | 0.000384 | 2.123418 | 0.000405
477.903503 | 2.052664 | 0.000389 | 2.121732 | 0.00041
479.747406 | 2.051083 | 0.000394 | 2.120066 | 0.000415
481.605621 | 2.04952 | 0.000399 | 2.118418 | 0.000421
483.47821 | 2.047973 | 0.000404 | 2.116787 | 0.000426
485.36554 | 2.046441 | 0.000409 | 2.115172 | 0.000431
487.267517 | 2.044923 | 0.000414 | 2.113571 | 0.000437
489.18457 | 2.043419 | 0.000419 | 2.111985 | 0.000442
491.116699 | 2.041927 | 0.000425 | 2.110412 | 0.000448
493.064148 | 2.040446 | 0.00043 | 2.108851 | 0.000453
495.027161 | 2.038977 | 0.000435 | 2.107302 | 0.000459
497.005859 | 2.037518 | 0.000441 | 2.105764 | 0.000465
499.000397 | 2.036069 | 0.000447 | 2.104236 | 0.000471
501.011047 | 2.034629 | 0.000452 | 2.102717 | 0.000477
503.037933 | 2.033198 | 0.000458 | 2.101208 | 0.000483
505.081299 | 2.031775 | 0.000464 | 2.099707 | 0.000489
507.141357 | 2.030359 | 0.00047 | 2.098215 | 0.000496
509.218262 | 2.02895 | 0.000476 | 2.09673 | 0.000502
511.312256 | 2.027549 | 0.000483 | 2.095251 | 0.000509
513.423523 | 2.026153 | 0.000489 | 2.09378 | 0.000516
515.552368 | 2.024763 | 0.000495 | 2.092314 | 0.000522
517.698853 | 2.023379 | 0.000502 | 2.090854 | 0.000529
519.863342 | 2.022 | 0.000509 | 2.0894 | 0.000536
522.046021 | 2.020625 | 0.000515 | 2.08795 | 0.000544
524.247009 | 2.019254 | 0.000522 | 2.086505 | 0.000551
526.466736 | 2.017888 | 0.000529 | 2.085063 | 0.000558
528.705322 | 2.016524 | 0.000536 | 2.083626 | 0.000566
530.963013 | 2.015164 | 0.000544 | 2.082191 | 0.000573
533.240051 | 2.013807 | 0.000551 | 2.080759 | 0.000581
535.536621 | 2.012452 | 0.000559 | 2.07933 | 0.000589
537.853149 | 2.011099 | 0.000566 | 2.077903 | 0.000597
540.189819 | 2.009747 | 0.000574 | 2.076478 | 0.000606
542.546875 | 2.008397 | 0.000582 | 2.075054 | 0.000614
544.924622 | 2.007048 | 0.00059 | 2.073631 | 0.000622
547.323242 | 2.0057 | 0.000598 | 2.072209 | 0.000631
549.743103 | 2.004352 | 0.000607 | 2.070787 | 0.00064
552.184448 | 2.003004 | 0.000615 | 2.069365 | 0.000649
554.647583 | 2.001656 | 0.000624 | 2.067943 | 0.000658
557.132751 | 2.000307 | 0.000633 | 2.06652 | 0.000668
559.64032 | 1.998957 | 0.000642 | 2.065097 | 0.000677
562.170593 | 1.997606 | 0.000651 | 2.063672 | 0.000687
564.723816 | 1.996253 | 0.00066 | 2.062245 | 0.000697
567.300354 | 1.994899 | 0.00067 | 2.060816 | 0.000707
569.900513 | 1.993542 | 0.00068 | 2.059385 | 0.000717
572.524536 | 1.992183 | 0.00069 | 2.057951 | 0.000727
575.172974 | 1.990821 | 0.0007 | 2.056514 | 0.000738
577.845947 | 1.989455 | 0.00071 | 2.055073 | 0.000749
580.543823 | 1.988086 | 0.00072 | 2.05363 | 0.00076
583.267151 | 1.986714 | 0.000731 | 2.052181 | 0.000771
586.016052 | 1.985337 | 0.000742 | 2.050729 | 0.000783
588.790894 | 1.983956 | 0.000753 | 2.049272 | 0.000795
591.592285 | 1.98257 | 0.000764 | 2.04781 | 0.000806
594.420471 | 1.981178 | 0.000776 | 2.046342 | 0.000819
597.275757 | 1.979782 | 0.000788 | 2.044868 | 0.000831
600.15863 | 1.978379 | 0.0008 | 2.043388 | 0.000844
603.069458 | 1.97697 | 0.000812 | 2.041902 | 0.000857
606.008667 | 1.975555 | 0.000825 | 2.040409 | 0.00087
608.976685 | 1.974133 | 0.000837 | 2.038908 | 0.000884
611.973938 | 1.972704 | 0.00085 | 2.0374 | 0.000897
615.000793 | 1.971267 | 0.000864 | 2.035884 | 0.000911
618.057739 | 1.969822 | 0.000877 | 2.03436 | 0.000926
621.145264 | 1.968369 | 0.000891 | 2.032826 | 0.00094
624.263794 | 1.966907 | 0.000905 | 2.031284 | 0.000955
627.413757 | 1.965436 | 0.00092 | 2.029732 | 0.000971
630.595703 | 1.963956 | 0.000935 | 2.02817 | 0.000986
633.810059 | 1.962465 | 0.00095 | 2.026597 | 0.001002
637.057312 | 1.960965 | 0.000965 | 2.025014 | 0.001018
640.338074 | 1.959454 | 0.000981 | 2.023419 | 0.001035
643.652771 | 1.957931 | 0.000997 | 2.021812 | 0.001052
647.002014 | 1.956398 | 0.001013 | 2.020194 | 0.001069
650.386292 | 1.954852 | 0.00103 | 2.018563 | 0.001087
653.806091 | 1.953294 | 0.001047 | 2.016918 | 0.001105
657.262085 | 1.951723 | 0.001065 | 2.01526 | 0.001124
660.754822 | 1.950138 | 0.001083 | 2.013588 | 0.001143
664.284851 | 1.94854 | 0.001101 | 2.011902 | 0.001162
667.852844 | 1.946928 | 0.00112 | 2.0102 | 0.001182
671.45929 | 1.945301 | 0.001139 | 2.008483 | 0.001202
675.104919 | 1.943659 | 0.001159 | 2.006749 | 0.001223
678.790405 | 1.942001 | 0.001179 | 2.004999 | 0.001244
682.516357 | 1.940326 | 0.001199 | 2.003232 | 0.001266
686.283386 | 1.938635 | 0.00122 | 2.001447 | 0.001288
690.092285 | 1.936926 | 0.001242 | 1.999643 | 0.001311
693.943665 | 1.9352 | 0.001264 | 1.997821 | 0.001334
697.838257 | 1.933455 | 0.001287 | 1.995979 | 0.001358
701.776855 | 1.931691 | 0.00131 | 1.994117 | 0.001382
705.760132 | 1.929907 | 0.001333 | 1.992234 | 0.001407
709.78894 | 1.928103 | 0.001357 | 1.990329 | 0.001433
713.863892 | 1.926278 | 0.001382 | 1.988402 | 0.001459
717.985962 | 1.924431 | 0.001408 | 1.986453 | 0.001486
722.155884 | 1.922561 | 0.001434 | 1.984479 | 0.001514
726.374634 | 1.920669 | 0.001461 | 1.982482 | 0.001542
730.642883 | 1.918753 | 0.001488 | 1.980459 | 0.001571
734.961548 | 1.916813 | 0.001516 | 1.97841 | 0.001601
739.331665 | 1.914847 | 0.001545 | 1.976334 | 0.001631
743.754028 | 1.912855 | 0.001574 | 1.974231 | 0.001662
748.229614 | 1.910836 | 0.001605 | 1.9721 | 0.001694
752.759399 | 1.90879 | 0.001636 | 1.969939 | 0.001727
757.344299 | 1.906715 | 0.001667 | 1.967749 | 0.001761
761.985474 | 1.904611 | 0.0017 | 1.965527 | 0.001795
766.683838 | 1.902476 | 0.001734 | 1.963273 | 0.001831
771.440552 | 1.900311 | 0.001768 | 1.960985 | 0.001867
776.256592 | 1.898113 | 0.001804 | 1.958664 | 0.001905
781.133179 | 1.895881 | 0.00184 | 1.956308 | 0.001943
786.071411 | 1.893616 | 0.001877 | 1.953915 | 0.001983
791.07251 | 1.891315 | 0.001916 | 1.951485 | 0.002023
796.137573 | 1.888977 | 0.001955 | 1.949017 | 0.002065
801.268005 | 1.886603 | 0.001996 | 1.946508 | 0.002108
806.464966 | 1.884189 | 0.002037 | 1.943959 | 0.002152
811.729736 | 1.881735 | 0.00208 | 1.941368 | 0.002197
817.063721 | 1.879241 | 0.002124 | 1.938732 | 0.002244
822.468262 | 1.876703 | 0.00217 | 1.936052 | 0.002292
827.944824 | 1.874122 | 0.002216 | 1.933326 | 0.002341
833.494751 | 1.871495 | 0.002265 | 1.930551 | 0.002392
839.119629 | 1.868822 | 0.002314 | 1.927727 | 0.002445
844.820923 | 1.866101 | 0.002365 | 1.924852 | 0.002498
850.600281 | 1.863329 | 0.002417 | 1.921924 | 0.002554
856.459167 | 1.860507 | 0.002471 | 1.918942 | 0.002611
862.399292 | 1.857631 | 0.002527 | 1.915903 | 0.00267
868.422485 | 1.8547 | 0.002584 | 1.912807 | 0.002731
874.530396 | 1.851713 | 0.002644 | 1.90965 | 0.002793
880.724792 | 1.848667 | 0.002705 | 1.906432 | 0.002858
887.007629 | 1.845561 | 0.002768 | 1.90315 | 0.002925
893.380676 | 1.842392 | 0.002833 | 1.899801 | 0.002993